## Labelled Sheet
Temperature
|  | 20 | 35 | 50
SOC | 20 | 47.432778 | 38.943889 | 37.591556
| 30 | 38.821167 | 31.518889 | 32.203556
| 40 | 41.795778 | 33.392944 | 32.803056
| 50 | 41.227778 | 33.694556 | 33.050944
| 60 | 39.064833 | 31.764667 | 30.634722
| 70 | 41.912833 | 34.446778 | 33.688944
| 80 | 42.045778 | 34.059944 | 32.994333
| 90 | 41.131833 | 33.0205 | 30.502833

## Export Sheet
| 20 | 35 | 50
20 | 47.432778 | 38.943889 | 37.591556
30 | 38.821167 | 31.518889 | 32.203556
40 | 41.795778 | 33.392944 | 32.803056
50 | 41.227778 | 33.694556 | 33.050944
60 | 39.064833 | 31.764667 | 30.634722
70 | 41.912833 | 34.446778 | 33.688944
80 | 42.045778 | 34.059944 | 32.994333
90 | 41.131833 | 33.0205 | 30.502833